## Version
Version | Date | Note
1.0 | 2022-04-01 | First edition
1.1 | 2022-11-29 | - Add a explanatory note to the judgment column. - Corrects duplication of Question No. FE-GEN-03 in Front End Process.

## Front End Process
| Front End Process Checklist | [10 empty] | Document Information : |  | Version 1.1
| No. | Technical Element / Process | [7 empty] | Checklist |  |  | Manufacturer Input
|  | General | Element | Wiring | Insulation | Protective Layer | WT | VI | Packing | Confirmation contents | Intention of confirmation | Past Trouble Example | Confirmation Result | Judgement
Title | GEN | General | [7 empty] | General
| FE-GEN-01 | ● | ● | ● | ● | ● | ● | ● | ● | Regarding manufacturing fab and process, do you have manufacturing experience in automotive products and understand the quality requirement of automotive semiconductor products? (Importance of the product, impact of a fail product on safety measures, risks, company responsibility) | Quality control capability for automotive | Had no experience in products for automotive and delay in problem solving occurred at urgent issue.
| FE-GEN-02 | ● | ● | ● | ● | ● | ● | ● | ● | Are the storage area and storage heights for wafers are following the guidelines. | Prevention of adhering foreign material to products | The storage was located in low area, and foreign material on the floor floated up and adhered to the wafer.
| FE-GEN-03 | ● | ● | ● | ● | ● | ● | ● | ● | Not just during storage but including transfers, are measures taken against dusts in the wafer case? Also, is the expiration date and cleaning frequency of the wafer case managed? | Prevention of adhering foreign material to products | - The wafer and case rubbed against each other due to vibration during transfer and dust was generated. - The lid of the wafer case came in contact with carrier and dust was generated.
| FE-GEN-04 | ● | ● | ● | ● | ● | ● | ● | ● | Are transfer tool used for wafer handling? Also, during manual handling, are vacuum tweezer are used and there is clear work process guideline preventing contact with wafer? | Prevention of damage and foreign material adhering to products | - Scratch and foreign material were generated using metal tweezers. - When using vacuum tweezers, it came in contact with another wafer and scratches occurred.
| FE-GEN-05 | ● | ● | ● | ● | ● | ● | ● | ● | At each process, is the static electricity control status and wafer charge amount measured regularly, considering not only the viewpoint of product destruction but also the viewpoint of foreign material attachment? | Thorough ESD management
| FE-GEN-06 | ● | ● | ● | ● | ● | ● | ● | ● | Is there a standard to prevent contamination and cross contamination inside fab, from common equipment and tools? And is the management method clear? | Prevention of product contamination | - At diffusion process, contamination occurred via wafer case used at new process of high-concentration diffusion. - Corrosion occurred due to chemical attachment from nearby process.
| FE-GEN-07 | ● | ● | ● | ● | ● | ● | ● | ● | Is the amount of particle measured with dummy wafer etc. is at appropriate frequency and is maintenance performed before exceed control value? | Prevention of adhering foreign material to products | Maintenance was performed after exceed control value, and failure rate increased and defect occurred in the field.
| FE-GEN-08 | ● | ● | ● | ● | ● | ● | ● | ● | Is there rule to replace dummy wafer according to the product number and operation is done correctly? | Prevention of adhering foreign material from dummy wafer to products | - Dummy wafer used at dry etch equipment deteriorated and particle attached to wafer. - Foreign material from dummy wafer used at ion implant process blocked ion implant on a wafer and area blocked became low resistance causing current concentration resulting with a damage.
| FE-GEN-09 | ● | ● | ● | ● | ● | ● | ● | ● | Is there maintenance manual for each facility and there is go-no go criteria and clear method to judge the result of the maintenance? | Prevention of adhering foreign material to products | During maintenance, excessive grease scattered and attached to the wafer
| FE-GEN-10 | ● | ● | ● | ● | ● | ● | ● | ● | Are processing conditions automatically input to the equipment by means of bar codes? In the case of manual input, are there measures to prevent input errors? | Human error protection
| FE-GEN-11 | ● | ● | ● | ● | ● | ● | ● | ● | Is there system to manage the recipe and the result? In case with manual work, is there trainings and fool-proofing system, and result are recorded? | Stability according to the processing capacity of manufacturing equipment Deviance detection of specified conditions (especially manual work process) | - By increasing the number of wafer put into the diffusion chamber, the temperature inside became lower than set value and oxide layer became thin and low resistance defect occurred. - In sinter chamber, to handle temporary increase in production, wafer was placed in entrance area not normally used and temperature stress caused chip crack.
| FE-GEN-12 | ● | ● | ● | ● | ● | ● | ● | ● | Are the process condition (flow rate and concentration of gas/chemical, temperature, vacuum degree) are monitored constantly, and alarm will go up at abnormality? Also, for ones that are not constantly monitored, are they monitored at appropriate frequency? | Detection of abnormal conditions and prevention of outflow | - The broken heater of deposition chamber's tube was not noticed and condensation caused a defect. - There was gas leak in spattering chamber and exterior gloss color changed, causing detection error of bare die chip at ECU mounting process.
| FE-GEN-13 | ● | ● | ● | ● | ● | ● | ● | ● | Are process rate and result of each facility are controlled by appropriate frequency, and are controlled so that it will not deviate from control limit? | Detectability of abnormal processing of manufacturing equipment | - The etching amount variation was not noticed and caused deformation at etching. - Due to film quality abnormality, insufficient etching occurred at back end. -Photo resist layer thickness variance occurred, causing fluctuation in dimension and characteristic abnormality occurred. - Abnormal thinning of the resist pattern occurs due to the reflection of light(= halation) from the Al step, and the defect occurred.
| FE-GEN-14 | ● | ● | ● | ● | ● | ● | ● | ● | Does the operator check the furnace temperature, gas flow rate, and the presence of various profiles and over/undershoots at the time of changing conditions and periodically? In particular, is the temperature profile in the tube calibrated periodically? | Calibration management of inspection tools and measuring instruments | - By changing the processing conditions in the BPSG film formation process, overshoot of P(phosphorus) gas flow rate occurred. Water penetrates into the uneven distribution of phosphorus concentration in the membrane, weakening the bonding force and causing peeling. - The boron detector malfunctioned, causing deviation of calibration curve, and boron concentration was highly uneven. As a result, the adhesion of the oxide film (BPSG film) decreases, and circuit open failure occurs due to peeling off of the IC interlayer film.
| FE-GEN-15 | ● | ● | ● | ● | ● | ● | ● | ● | Is there specified maximum wait time limit between process steps / in process to prevent abnormalities, and process method if exceed the time limit are defined? | Wait time control between processes steps / in process | - Left the wafer in pure water for over specified time, by miss judging that there is no problem with pure water, but poor electrical characteristic defect occurred by influence of ion exchange.
| FE-GEN-16 | ● | ● | ● | ● | ● | ● | ● | ● | Are the procedure for restart when equipment is stopped irregularly and there is method for checking the quality of the first product after restarting? | Validity of processing when equipment is abnormally stopped and product judgment after restoration | - Operator mistaken the method after pausing, and did not check the first product at restart, and defective product leaked out. - When the etching device consisting of 5 tanks was restarted, the operator mistaken the SW operation and restarted with 2 tanks stopped, resulting in etching residue. Defective products leaked due to insufficient confirmation and sampling inspection.
| FE-GEN-17 | ● | ● | ● | ● | ● | ● | ● | ● | Are the operators and inspectors certified for each process, and they take regular refresh trainings and tests? | Worker proficiency level management
| FE-GEN-18 | ● | ● | ● | ● | ● | ● | ● | ● | Are the inspection frequency, wafer sampling position, sampling number, and inspection points determined based on process capability and FMEA? | Inspection settings and fineness according to defect distribution and variation
| FE-GEN-19 | ● | ● | ● | ● | ● | ● | ● | ● | Are fail lot and pending lots dislocated and are managed systematically not to flow out? | Preventing fail/pending lot from proceeding to the next process
| FE-GEN-20 | ● | ● | ● | ● | ● | ● | ● | ● | Is it systematically prevented from mis-fitting or skipping of processing equipment or inspection equipment due to wafer lot No, etc.? In the case of manual work, is there operator training and a fool-proofing system, and does the operation history remain? | Prevention of contamination of uninspected products
| FE-GEN-21 | ● | ● | ● | ● | ● | ● | ● | ● | Are rework with quality risks prohibited? If perform rework, is there approval rules and work rules and is it recorded? | Prevention of creating defects due to rework
Title | WI | Wafer Incoming | [7 empty] | Wafer Incoming
| FE-WI-01 | ● | [7 empty] | When transporting by FOUP or SMIF Box, is lot split/ combining work carried out in specially controlled clean spot booth? | Clean level management in all environments surrounding the product
Title | WE | Cleaning and wet etching | [7 empty] | Cleaning and wet etching
| FE-WE-01 |  | ● | ● | ● | ● |  |  |  | Are there controls in place to prevent air ingress into the etching liquid circulation system? | Capability of process/quality control of cleaning and wet etching Removal of air bubbles in wet process | At wet etch process, the air bubble of surface sensor attached to wafer and inhibited etching.
Title | OD | Oxidation / diffusion | [7 empty] | Oxidation / diffusion
Title | CVD | CVD | [7 empty] | CVD
Title | PL | Photolithography | [7 empty] | Photolithography
| FE-PL-01 |  | ● | ● | ● | ● |  |  |  | Are distortion, stage accuracy, light intensity, chamber temperature, and air volume in coater cup included in daily inspection? | Capability of process/quality control of Photolithography | Exposure error occurred due to abnormal conditions.
Title | DE | Dry Etch | [7 empty] | Dry Etch
Title | ION | Ion Implant | [7 empty] | Ion Implant
| FE-ION-01 |  | ● | [6 empty] | Is the beamline regularly cleaned according to the usage record? And performance is checked after cleaning? | Capability of process/quality control of Ion Implant | The deposition peeled off and blocked the beam, resulting in improper ion implantation.
Title | PVD | PVD | [7 empty] | PVD
Title | CMP | CMP | [7 empty] | CMP
Title | WT | Wafer Test | [7 empty] | Wafer Test
| FE-WT-01 | [5 empty] | ● |  |  | Will the alarm turn on at unusual event, such as when there is continuous fail number of exceeding specified value or when the number of failures become zero? | Capability of process/quality control of wafer test | Foreign material can attach to probe and contact resistance between probe and IC pad increased, and as result, caused continuous fails at test.
| FE-WT-02 | [5 empty] | ● |  |  | When reading the test program, is there measure to prevent mistakes by using such as barcodes? | Capability of process/quality control of wafer test | Wrong test program was used and exceeding rate of voltage and current was applied, damaging the IC.
| FE-WT-03 | [5 empty] | ● |  |  | There is system to manage the version of the test program and apply only the latest version at mass production. | Capability of process/quality control of wafer test | The old program/ trial program were used and forgot to switched back to the latest version, as result performed an erroneous testing.
| FE-WT-04 | [5 empty] | ● |  |  | Are the number of contacts, worn out degree, probe load, stroke amount, adhesion of foreign material on the probe controlled? | Capability of process/quality control of wafer test | -The contact resistance between the probe and the IC pad increased, affecting the stability of the test. -Foreign material was caught between the probe and the wafer and wafer crack occurred.
| FE-WT-05 | [5 empty] | ● |  |  | Is there a procedure manual for confirming calibration during periodic inspections of test equipment and parts replacement? Is there a calibration or diagnosis that can confirm the accuracy of the part connected to the DUT(Device Under Test)? If not, is an alternative method established, such as using a standard sample? | Capability of process/quality control of wafer test | The measured value fluctuated due to replacement of test boards and parts. In advance, there is need decide the operation method at the time of replacement, especially for AC measurement related parts.
| FE-WT-06 | [5 empty] | ● |  |  | After setup the probe, is the probe mark checked? | Capability of process/quality control of wafer test
Title | VI | Wafer / chip visual inspection | [7 empty] | Wafer / chip visual inspection
| FE-VI-01 | ● | [5 empty] | ● |  | In case of visual inspection, is it possible to refer to reference sample? In the case of automatic inspection, is the detectivity confirmed on regular basis? | Capability of process/quality control of wafer/chip appearance inspection
| FE-VI-02 | ● | [5 empty] | ● |  | Is there clear guideline for the operation environment (brightness) required for inspection and maximum time for continuous work? | Capability of process/quality control of wafer/chip appearance inspection
Title | WP | Wafer Packaging | [7 empty] | Wafer Packaging
| FE-WP-01 | ● | [6 empty] | ● | Is there clear procedure for interrupting the wafer packing? | Capability of process/quality control of wafer packaging
| FE-WP-02 | ● | [6 empty] | ● | Are the moisture-proof bags and such for wafer case storage have care for dusts? | Capability of process/quality control of wafer packaging
| FE-WP-03 | ● | [6 empty] | ● | Is stored and packed with care for dust and contamination? | Capability of process/quality control of wafer packaging
| FE-WP-04 | ● | [6 empty] | ● | Is there clear management item for filter and valve of the deaerator? | Capability of process/quality control of wafer packaging
Judgement
O：Conforming to the items to be confirmed
Δ：Correspondence by alternative measures
X：Non-conforming
-：not applicable

## Back End Process
| Back End Process Checklist | [16 empty] | Document Information : |  | Version 1.1
II:Incoming inspection, BG:Back grinding(Polishing of back surface), DC:Dicing, DB:Die bonding, WB:Wire bonding, DP:Die potting, MD:Molding, DEB:Deburr, PT:Plating Terminal(Dipping), LFLead forming(de-junk, lead cut, bending and forming), BI:Burn-in, FT:Final Test(Electrical characteristics inspection), VI:Visual inspection, PAC:Shipping, Taping, Packing
| No. | Process | [13 empty] | Checklist |  |  | Manufacturer Input
|  | II | BG | DC | DB | WB | DP | MD | DEB | PT | LF | BI | FT | VI | PAC | Confirmation contents | Intention of confirmation | Past Trouble Example | Confirmation Result | Judgement
Title | GEN | General | [13 empty] | General
| BE-GEN-01 | ● | ● | ● | ● | ● | ● | ● | ● | ● | ● | ● | ● | ● | ● | Regarding manufacturing fab and process, do you have manufacturing experience in automotive products and understand the quality requirement of automotive semiconductor products? (Importance of the product, impact of a fail product on safety measures, risks, company responsibility) | Quality control capability for automotive | Had no experience in products for automotive and delay in problem solving occurred at urgent issue.
| BE-GEN-02 | ● | ● | ● | ● | ● | ● | ● | ● | ● | ● | ● | ● | ● | ● | Is it clear the product storage location and foreign material management during transportation? Do you measure figuring out the dust source? | Prevention of adhering foreign material to products | The storage was located in low area, and foreign materials on the floor floated up and adhered to the product.
| BE-GEN-03 | ● | ● | ● | ● | ● | ● | ● | ● | ● | ● |  |  |  |  | Do you manage and conduct activities to reduce the risk of foreign materials in each process? | Prevention of adhering foreign material to products | Foreign material was caught in the WB portion, causing loose contact. - The WB equipment parts have worn out and generated dust. - The guide rail and lead frame came into contact with each other and generated dust.
| BE-GEN-04 | [6 empty] | ● | ● | ● | ● |  |  |  |  | Are there jigs and tools that generate dust and jigs and tools that require wear control, and are there replacement criteria and control criteria?(Die, cutting blade, ejector pin, holding pin, etc.) | Prevention of adhering foreign material to products | Plating dust that came out of the lead frame after plating was accumulated and transferred. It was peeled off after the mounting process of the ECU manufacturer and became conductive foreign material.
| BE-GEN-05 | [6 empty] | ● | ● | ● | ● |  |  | ● |  | Is the criteria for burrs and foreign materials are clear? | Prevention of adhering foreign material to products | Although the scrap metal was the standard that did not cause a short circuit in the device, the short circuit occurred in other narrow-pitch parts of the ECU manufacturer.
| BE-GEN-06 | ● | ● | ● | ● | ● | ● | ● | [7 empty] | Is the wafer (chip) exposed near the process of handling chemical? | Prevention of product contamination | Chip was corroded by chemical adhesion scattered from the adjacent process.
| BE-GEN-07 |  | ● | ● | [11 empty] | Is it managed, the cleaning frequency of the wafer stage (Adhesion and peeling of various tapes, each process)? Do you record the results of cleaning? | Prevention of damage and foreign material adhering to products | - The wafer stage in the DC process was damaged by the cutting scraps of the wafer, and cracks were generated during DC due to the looseness of the wafer. - Cutting scraps of the wafer were left on the stage and damaged the wafer (leakage due to cracks on the circuit surface and back side). - Because there was a foreign material in the BG protective tape peeling stage, and it was insufficient heating, the bad mark peeled off and the defective part flowed out.
| BE-GEN-08 |  |  |  |  | ● |  | ● | [7 empty] | Do you check periodically the plasma emission open diameter, effective range and cleaning effect? | Product impact in plasma cleaning process | - The opening part was corroded by the plasma and the diameter was expanded. The plasma was irradiated to the unnecessary range and damaged the product. - Due to the positional deviation of the product, it deviated from the effective range of the plasma cleaning, and foreign material from the human body could not be removed and it was corroded.
| BE-GEN-09 | ● | ● | ● | ● | ● | ● | ● | ● | ● | ● | ● | ● | ● | ● | Is it established the ground connection of the equipment and the countermeasures against static electricity of the jig / tool / worker / product? Do you manage and record periodically? | ESD/EOS control | The ion balance of ionizer in the BI and FT processes was biased, and the product was electrified and damaged.
| BE-GEN-10 |  | ● | ● | [11 empty] | As an ESD countermeasure for the washing water, use a CO2 bubbler to monitor the electric resistance. If there is any abnormality, is an alarm issued? If a CO2 bubbler is not used, is the flow rate controlled and is the charge amount suppressed to the withstand voltage or less? | ESD/EOS control | The product was damaged due to an increase in specific resistance because the alarm at the instant of CO2 bubble breaking was not noticed.
| BE-GEN-11 | ● | ● | ● | ● | ● | ● | ● | ● | ● | ● | ● | ● | ● | ● | Are the objects, methods and frequency of cleaning and maintenance of equipment and tool clearly specified? Do you record the results of cleaning and maintenance? | Prevention of adhering foreign material / contamination to products | - the IC was corroded by the cleaning agent left in the die. - the releasing effect of the mold die disappeared, and the lead frame and mold resin were separated during mold releasing. - during taking BI board in and out, the rack rail and the BI board rubbed against each other, and a foreign material was generated. the foreign material fell on the board directly below and caused a contact failure.
| BE-GEN-12 | ● | ● | ● | ● | ● | ● | ● | ● | ● | ● | ● | ● | ● | ● | Is the replacement frequency of consumable parts determined based on the prior verification? Is it a system that cannot be used beyond that frequency? | Equipment control quality | Because the collet surface was ground and reused, the height of the collet and the pressure at DB was insufficient, which caused the bonding failure of the tip.
| BE-GEN-13 | ● | ● | ● | ● | ● | ● | ● | ● | ● | ● | ● | ● | ● | ● | If the replacement time is determined by the quality of the product and the condition of the tool, is the confirmation frequency sufficient and the confirmation content clear? | Equipment control quality | -
| BE-GEN-14 |  | ● | ● | ● | ● | ● | ● | [7 empty] | - Is it possible to make first-in first-out? - Expiration date is managed - Are there any measures to prevent erroneous products? - Is the temperature inside the freezer and the normal temperature return time controlled? - Is it clear whether the product is being returned to room temperature or can be used? | Quality control of manufacturing base materials | ・Due to a time management error in returning the DB material to room temperature, the coating amount decreased and the die bonding strength decreased. ・The usable time of the potting material was unmanaged, the coefficient of linear expansion changed, and the wire was broken.
| BE-GEN-15 | ● |  | ● | ● | ● | ● | ● | ● | ● | [5 empty] | Are the items that affect quality specified with manufacturing base materials suppliers? | Quality control of manufacturing base materials
| BE-GEN-16 | ● |  | ● | ● | ● | ● | ● | ● | ● | [5 empty] | Do you carry out regular manufacturing base materials supplier audits and quality regular meetings? | Quality control of manufacturing base materials | - Metal scraps were brought in from the lead frame and short-circuited in the package. - All X-rays were inspected, but the screening could not be completed and a defect leaked (short circuit due to metal mixed in the package). - Since the resin material manufacturer used a PVC pipe for the resin transport path, chlorine was mixed in the resin material, resulting in migration in the market.
| BE-GEN-17 |  | ● | ● | ● | ● | ● | ● | ● | ● | ● |  |  |  | ● | Are the setting conditions determined according to the guidelines of the equipment or process? Or is it applied after evaluating that it has sufficient process capability? | Derivation accuracy of machining conditions | <DC> - Chip cracks occurred due to excessive roller load when the DC tape was attached - Stress was applied to the low-strength low-K film, causing cracks. - Chipping occurred due to an error in the DC blade, and it adhered to the chip surface and was shot. - Chip cracks occurred due to inadequate braking conditions. <DB> - The frequency of replacement of the push-up pin of the DB device is regular replacement, and the tip of the pin is worn due to the increase in production volume, and when the tape is pierced, the adhesive is not pierced and adheres to the back surface of the chip. - The vacuum of the collet sucked up the die bond agent and adhered to the chip surface. - Due to an adsorption error, the die attach was touched without the chip, and the Ag paste adhering to the tip of the collet was transferred to the surface of the next chip. - The DB was set to a position where the allowable amount of the die mounting position was greatly biased, and the loop shape of the WB could not be created correctly, resulting in a disconnection. <WB> - In the manual adjustment type, excessive US power was applied to secure the joint strength, and chip cracks occurred.
| BE-GEN-18 |  | ● | ● | ● | ● | ● | ● | ● | ● | ● |  |  |  | ● | Is the machining condition set to a system that cannot be set outside the permissible range? | Derivation accuracy of machining conditions | - The DC blade was mistakenly used with fine abrasive grains, and burrs were generated on the metal on the back of the wafer, causing a short circuit in the package. - Air was mixed in the nozzle when replacing the syringe of DB material, so the amount of DB material applied was excessive and the terminals were short-circuited. - IPA for cleaning the nozzle of DB material remained and the bonding strength of the die decreased. - There are many voids in the DB of the power device, and the heat dissipation is reduced. - The water jet type Deburr was exposed to water pressure for a long time, and a gap was created between the lead and the resin, and the sulfuric acid in the plating remained, resulting in migration in the market.
| BE-GEN-19 |  | ● | ● | ● | ● | ● | ● | ● | ● | ● |  |  |  | ● | Is the processing condition automatically input to the equipment? In the case of manual input, are there any measures to prevent input errors? | Human error protection
| BE-GEN-20 | ● | ● | ● | ● | ● | ● | ● | ● | ● | ● | ● | ● | ● | ● | Is the time allowed between processes managed and recorded? If the permissible time is exceeded, is it treated as an abnormal lot? | Abnormal handling and retention detection | - The bonding strength of the die decreased after being left for a long time until DB cure. - Since the Ag paste was continuously agitated even while the equipment was stopped for a long time due to an abnormality, the solvent volatilized and the bonding strength of the die decreased after the production was resumed.
| BE-GEN-21 | ● | ● | ● | ● | ● | ● | ● | ● | ● | ● | ● | ● | ● | ● | Are the specified management items checked and recorded at the start of work / at the time of step change / when an abnormality occurs? Also, are the confirmation contents appropriate and sufficient? | Detection of equipment abnormalities | <DB> - DB occurred with foreign material adhering to the collet, resulting in chip cracks. - Chipping occurred when the chip on the DB tape for abnormal treatment was gripped with a special jig, Si waste was transferred to the peripheral chip, and it was pressed during collet transfer, damaging the circuit. - Due to the wear of the rubber collet, the metal inside was exposed and a chip crack occurred. <WB> - The temperature of the WB heater dropped, resulting in WB loose contact. - The ultrasonic power of WB was insufficient, resulting in WB loose contact.
| BE-GEN-22 |  | ● | ● | ● | ● | ● | ● | ● | ● | ● |  |  |  | ● | The processing conditions (air pressure, flow rate / concentration of chemical / washing water, temperature, Wire bonding parameters, etc.) are constantly monitored, and is an alarm issued in the event of an abnormality? | Detection of equipment abnormalities
| BE-GEN-23 |  | ● | ● | ● | ● | ● | ● | ● | ● | ● |  |  |  | ● | Do you regularly check that the alarm works properly? | Detection of equipment abnormalities
| BE-GEN-24 |  | ● | ● | ● | ● | ● | ● | ● | ● | ● |  |  |  | ● | Are items that are not constantly monitored managed by daily inspections? Also, is the permissible range clearly indicated on the instrument so that you will notice any abnormalities? | Detection of equipment abnormalities
| BE-GEN-25 | ● | ● | ● | ● | [10 empty] | Is wafer handling done by wafer transfer machine and/or jigs. Are vacuum tweezers used in case of wafer manual handling? and are wafers treated properly to prevent touching other wafers? | Prevention of foreign material adhesion / damage / contamination to the product | Semiconductor chips are possibly damaged by metal tweezers and fragments occur by scrapping wafer edge touching metal tweezers and/or wafers each other. Touching wafers each other possibly damage semiconductor chip circuit even using vacuum tweezers.
| BE-GEN-26 |  |  |  | ● | ● | ● | ● | ● | ● | ● |  |  |  |  | Is lead frame transfer magazine designed preventing lead frame overhanging, magazine falling down? | Bonding wire quality | Bonding Wire is occurred disconnection by fatigue in the market due to damage by impact of magazine falling down, hooking lead frames.
| BE-GEN-27 |  |  |  | ● | ● | ● | ● | ● | ● | ● |  |  |  |  | Does the structure of the Lead frame transfer magazine make it difficult for foreign materials to enter? and are there storage rules that foreign materials are prevented from entering during storage, cleaning rules before use? | Prevention of foreign material adhesion / damage / contamination to the product | - Wire bonding delamination occurred because of foreign materials attached to the chip. - Short-circuit failure occurred due to adhesion of conductive foreign materials between electrodes.
| BE-GEN-28 |  |  |  | ● | ● | ● | ● | ● | ● | ● |  |  |  |  | Is clearance secured between the magazine and transfer-rail and the lead frame? | Prevention of foreign material adhesion / damage / contamination to the product | The Lead frame was caught in the transfer-rail and deformed, so that the bonding wire was subjected to be stressed and then damaged.
| BE-GEN-29 |  |  |  | ● | ● | ● | ● | ● | ● | ● |  |  |  |  | Is it clarified how to handle with the lead frame manually? | Prevention of foreign material adhesion / damage / contamination to the product | When the Lead frame was taken in and out of the magazine for sampling inspection and abnormal handling, the contacted wires squashed and a short circuit occurred between the wires.
| BE-GEN-30 |  |  |  |  | ● | ● | ● | [7 empty] | In the transportation between WB and MD processes, is damage to the wires due to vibration evaluated? and is the operation that prevented damaging wires standardized? or is there a check gate that can detect abnormalities systematically? | Prevention of foreign material adhesion / damage / contamination to the product | - The wagon on which the WB finished product is placed is connected to the WB machine, and the wires are damaged due to the operating vibration of the WB machine. - While transferring the product after WB in the magazine, the wire was damaged by vibration.
| BE-GEN-31 | ● | ● | ● | ● | ● | ● | ● | ● | ● | ● |  |  |  | ● | Are the inspection frequency and sampling portion determined based on the process capability and FMEA, and are specified in the work instruction? | Prevention of contamination of defective products
| BE-GEN-32 | ● | ● | ● | ● | ● | ● | ● | ● | ● | ● |  |  |  | ● | When returning the products for sampling inspection to the process, is it confirmed that they are not affected by the inspection? | Prevention of contamination of defective products | - During the DB share test, chip fragments were scattered and adhered to the surface of other non-defective chips. - In the WB sampling inspection, a finger touched a wire in the same lead frame that was not subject to inspection and deformed it.
| BE-GEN-33 | ● | ● | ● | ● | ● | ● | ● | ● | ● | ● |  |  | ● | ● | Are the standards which prevent inspectors to confuse pass/fail criteria, such as limit-samples, displayed near the inspectors? | Prevention of operator judgment mistakes
| BE-GEN-34 | ● | [9 empty] | ● | ● | ● | ● | Are good products be stored in a dedicated container for good products? and are defective products be stored in a separate container that can be identified by color coding? Also, is it confirmed that the numbers between IN and OUT in the inspection process match? | Prevention of contamination of defective products | <FT> - Defective products were stored in sticks for good products because of sticks for defective products were shortage, and were shipped out intermingling with good products as it were. - The transport route for defective products passes above the tray for good products, and when it stopped accidentally, defective fell onto the good product tray and flowed out as it was.
| BE-GEN-35 | ● | [9 empty] | ● | ● | ● | ● | Is it distinguish a work table treating before-processed/before-inspected products and treat processed/inspected one? | Prevention of contamination of defective products | Mistakenly shipped out before-inspection products as inspected products.
| BE-GEN-36 | ● | ● | ● | ● | ● | ● | ● | ● | ● | ● | ● | ● | ● | ● | Is it prohibited highly risky rework? In case of carry out rework, does it get approval, following rework procedures and save rework record? | Prevention of contamination of defective products
| BE-GEN-37 | ● | ● | ● | ● | ● | ● | ● | ● | ● | ● | ● | ● | ● | ● | When line layout is changed, are there procedure to confirm not only changing objects but also affection for near changing equipment or process condition? | Confirmation of environmental impact(temperature / foreign materials / etc.)
| BE-GEN-38 | ● | ● | ● | ● | ● | ● | ● | ● | ● | ● | ● | ● | ● | ● | When trial products are moved to next process, are there procedure to identify these lots, to check number of input and output products, and to record these lot histories? | Prevention of contamination of defective products | The trial lot were putted out to next process without identification mark and those were not found at post area process and leaked out.
| BE-GEN-39 | ● | ● | ● | ● | ● | ● | ● | ● | ● | ● | ● | ● | ● | ● | Are there regulation to judge go or no-go by process engineering department and quality management department when process condition changing induce abnormal product? | Prevention of contamination of defective products | During wire bonding process, abnormality occurred after changing process condition. Operator judged Ok dogmatically so that damaged wire products were leaked out.
Title | II | Incoming inspection | [13 empty] | Incoming inspection
Title | BG | Back grinding (Polishing of back surface） | [13 empty] | Back grinding (Polishing of back surface）
| BE-BG-01 |  | ● | [12 empty] | Are the roughness after wafer backgrind managed? | Capability of process/quality control of Back grinding | Roughness of wafer back affect to formation of backside metal.
| BE-BG-02 |  | ● | [12 empty] | Are the products checked abnormal marks by backgrind with limit samples? | Capability of process/quality control of Back grinding | The local abnormal mark by backgrind caused wafer crack.
Title | DC | Dicing | [13 empty] | Dicing
| BE-DC-01 |  |  | ● | [11 empty] | Are there procedure to check eccentricity and cutting width, and suppress die chipping when operator changes the blade? | Capability of process/quality control of Dicing | - The blade was assembled with off center, then die chipping occurred with regular dress condition. - The fringe was injured at the blade fixed point. Then blade swinged worse. That caused to increase cutting resistance and induced micro-crack.
Title | DB | Die bonding | [13 empty] | Die bonding
| BE-DB-01 |  |  |  | ● | [10 empty] | Whether horizontal of stage is checked when maintenance or abnormalities treatment is performed. Is there any system to prevent tilted stage? | Capability of process/quality control of Die bonding | When detach the lead frame support with maintenance, parallelism of the stage was changed due to accidentally operated the adjustment screw. Resumed production as it is, chip crack was happened by the partial contact of chip and lead frame.
| BE-DB-02 |  |  |  | ● | [10 empty] | Whether use the dust free glove to handle the lead frame or interposer. Whether check use/re-use/continued-use of glove that is possibility of dusty. | Capability of process/quality control of Die bonding | Handling the lead frame with using the non regular gloves , WB loose contact happened due to contamination.
| BE-DB-03 |  |  |  | ● | [10 empty] | Are the products managed to prevent touching carelessly to un-cured products? Also, is there any definition of the treatment in the case of accidentally touch? | Capability of process/quality control of Die bonding | Finger or something of operator touched the chip before adhesive was cured, the adhesive crack happened, then the delamination happened in the market.
Title | WB | Wire bonding | [13 empty] | Wire bonding
| BE-WB-01 |  |  |  |  | ● | [9 empty] | Is the lead frame securely fixed, and is the equipment set up without rattling? Whether manage regular checking to keep the above condition. | Capability of process/quality control of Wire bonding | - Loose contact happened at the wire bonding because ultrasonic did not conduct properly by rattling of the clamp fixture and could not fix the leadframe enough. - Force of the clamp was too strong and the foreign material happened by shaving the lead frame, then electrical short circuit happened between terminal in the package.
| BE-WB-02 |  |  |  |  | ● | [9 empty] | Whether define the procedure of capillary replacement clearly. Whether check the capillary height by using the gage when replacing the capillary. | Capability of process/quality control of Wire bonding | When the capillary replacement, height of the capillary was shifted due to visual adjustment. Then the capillary contacted to AL pad in a tilted state, and electrical short circuit happened due to crack of interlayer film at bottom of the pad.
| BE-WB-03 |  |  |  |  | ● | [9 empty] | Does operator remove the die or use the cover to protect the die when wire replace? | Capability of process/quality control of Wire bonding | When the wire replace, the foreign material was happen by wire cutting. Then electrical short circuit happened due to attached this foreign material.
| BE-WB-04 |  |  |  |  | ● | [9 empty] | Is the part where the wire is pinched with tweezers etc. discarded when adjusting the equipment? | Capability of process/quality control of Wire bonding | The wire touched by contaminated tweezers remained uncut, and as a result of pinching organic material into the bonding part, the bonding strength decreased.
| BE-WB-05 |  |  |  |  | ● | [9 empty] | - Is there a device to prevent the pieces from scattering on the product, such as installing a lid at the place where the pieces of wire are placed?(Intentionally lengthening, etc.) - Is it clear what to do if a cut-off pieces of wire is not found? | Capability of process/quality control of Wire bonding Prevention of adhering foreign material to products | Wire scraps fell on the bonding finished product, resulting in short circuited in the field.
| BE-WB-06 |  |  |  |  | ● | [9 empty] | - Is the wire (spool) once set used up to the end? If it is not used up, is it stored without loose wires or slack? - [For Cu wire] Are there any antioxidant measures? | Capability of process/quality control of Wire bonding
| BE-WB-07 |  |  |  |  | ● | [9 empty] | Is sampling inspection for wire pull strength performed? Also, is there judgment standard not only for strength management but also for the cutting position? | Capability of process/quality control of Wire bonding
| BE-WB-08 |  |  |  |  | ● | [9 empty] | Is it stipulated that the target product should be disposed of in the event of a lead frame index (position detection) error? | Capability of process/quality control of Wire bonding | The lead frame was misaligned and clamped, then error occurred, and the wire shape was confirmed, but it was judged that there was no problem. However, the wire was pulled and the neck was damaged by the vibration that released the deformation of the lead frame at the time of unclamping.
Title | DP | Die potting | [13 empty] | Die potting
Title | MD | Molding | [13 empty] | Molding
| BE-MD-01 | [6 empty] | ● | [7 empty] | Is the transfer method design set in consideration of wire flow (pressure, time, etc.)? | Capability of process/quality control of Molding | The wires were flowed (deformed) by the pressure of ejecting the resin, and the wires came into contact with each other, causing short circuited.
| BE-MD-02 | [6 empty] | ● | [7 empty] | - Is it managed in consideration of variations such as the amount of storage and the position in the oven? - Is it removed from the cure oven in time? - Are factors that cause temperature fluctuations controlled, such as the number of storage items and prohibition of opening and closing? | Capability of process/quality control of Molding | The under-cured product expanded due to the solder mounting heat of the ECU manufacturer, leading to die peeling, and as a result, it outflowed to the field. - Abnormal handling mistake - Incorrect setting of curing temperature of sealing resin
| BE-MD-03 | [6 empty] | ● | [7 empty] | Is the residual resin in the resin inflow route of the mold checked regularly? | Capability of process/quality control of Molding | The deteriorated resin remaining in the resin inflow route of the mold flowed and contacted the wire to damage it.
| BE-MD-04 | [6 empty] | ● | [7 empty] | Is X-ray inspection performed after MD to inspect for metal foreign material and wire flow? | Capability of process/quality control of Molding | Due to the misalignment of the MD mold, the lead frame was pinched, Cu scrap was generated, and Cu remained inside the resin, causing a short circuited.
Title | DEB | Deburr | [13 empty] | Deburr
Title | PT | Plating Terminal(Dipping) | [13 empty] | Plating Terminal(Dipping)
| BE-PT-01 | [8 empty] | ● | [5 empty] | Is the product handling trained?（Handling of dropped items, rework procedures, storage environment, etc.） | Operator skills | It was judged that there was no problem when the lead frame was dropped on the table, but the frame was partially deformed and burrs were generated when the tie bar was cut.
Title | LF | Lead forming(de-junk, lead cut, bending and forming) | [13 empty] | Lead forming(de-junk, lead cut, bending and forming)
| BE-LF-01 | [9 empty] | ● |  |  |  |  | - Is the pressure value of the suction pump controlled? - Is it confirmed that the resin and frame scraps can be suctioned? | Prevention of damage or adhering foreign material to products | - During the DB share test, chip fragments were scattered and adhered to the surface of other non-defective chips. - In the WB sampling inspection, a finger touched a wire in the same lead frame that was not subject to inspection and deformed it.
| BE-LF-02 | [9 empty] | ● |  |  |  |  | Is the remaining tie bar amount larger than 0 by design? Is it flowed after it is confirmed to be greater than 0? | Capability of process/quality control of Lead processing | If the remaining amount "0" is allowed, a needle-shaped burr is generated due to the rubbing of the lead side surface and the mold, which causes short circuited.
Title | BI | Burn-in | [13 empty] | Burn-in
| BE-BI-01 | [10 empty] | ● |  |  |  | Is it possible to detect contact failure or voltage abnormality of the BI socket during BI? (If it is difficult to detect a socket failure during BI, is there a mechanism to detect a socket failure during periodic inspection?) | Stability of test/inspection environment | A contact failure occurred due to deterioration of the BI socket, and a product without the desired BI stress was leaked.
Title | FT | Final Test(Electrical characteristics inspection) | [13 empty] | Final Test(Electrical characteristics inspection)
| BE-FT-01 | [11 empty] | ● |  |  | Does the product for adjustment have color and poor characteristics and can be identified as a good product? | Human error protection | The product for adjustment was mixed in the good product and flowed out.
| BE-FT-02 | [11 empty] | ● |  |  | Are there measures to prevent errors such as bar codes for reading test programs? | Human error protection | A wrong test program was used, and voltage and current exceeding the rated voltage were applied, causing damage to the IC.
| BE-FT-03 | [11 empty] | ● |  |  | Is there a system in which version control of the test program is performed and only the latest version for mass production is applied to the mass production tester? | Test/Inspection quality | The old program and the trial program were left on the equipment for the convenience of the person in charge of the equipment, and at the time of equipment maintenance, they forgot to return it to the regular program and carried out a wrong inspection.
| BE-FT-04 | [11 empty] | ● |  |  | Is there a mechanism to start the inspection after confirming that the desired temperature has been reached? (If there is no mechanism, does the operator periodically check the temperature?) | Stability of test/inspection environment | Temperature control in the high temperature/low temperature inspection was insufficient, and the temperature margin defective product flowed out.
| BE-FT-05 | [11 empty] | ● |  |  | Are appropriate limits set to prevent excessive current and voltage? Also, is it confirmed that the device is not damaged by the ON/OFF timing of the power supply or the ON/OFF timing of the relay? | EOS / ESD measures for inspection equipment | - IC was damaged by the residual voltage of the capacitor on the performance board. - The ON/OFF timing of the power supply was not appropriate, and overvoltage was applied to damage the IC.
| BE-FT-06 | [11 empty] | ● |  |  | Is there any way to easily identify untested parts left in the parts feeder? | Prevention of contamination of untreated products | The residue of the set lot was mixed in another lot.
Title | VI | Visual inspection | [13 empty] | Visual inspection
| BE-VI-01 | [12 empty] | ● |  | Whether it is confirmed that the inspection can be carried out in a reasonable amount of time/work. (Is there a rule to stop the work and report to the supervisor when the inspection time and the inspection quantity are not balanced?) | Capability of process/quality control of appearance inspection | Because the inspection time was insufficient for the inspection quantity, the inspection worker rushed the inspection and missed the defective product and it flowed out.
| BE-VI-02 | [12 empty] | ● |  | Is a system in which products are not handled manually after automatic visual inspection? (If the product needs to be handled manually, is automatic visual inspection performed after that?) | Prevention of damage to the production | Defects (deformation, misdirection) were produced in the work after the automatic appearance inspection and flowed out.
| BE-VI-03 | [12 empty] | ● |  | Is there a mechanism that can detect if there is a ride up when the tray is stored? | Prevention of damage to the production | When the tray was stored, there was a ride up, the lead was deformed because the lid was stacked.
| BE-VI-04 | [12 empty] | ● |  | Are the visual inspection items and specific criteria specified in the instruction manual, such as figures and photographs? | Preventing defective products from being shipped due to misjudgment
Title | PAC | Shipping, Taping, Packing | [13 empty] | Shipping, Taping, Packing
| BE-PAC-01 | [13 empty] | ● | Does the packaging specification prevent interference with products during storage and transportation? | Prevention of damage to the production | - the lead was deformed due to interference with the package at the time of component storage, and the soldering became a pseudo contact state at the time of mounting by the ECU manufacturer, and it leaked out, and it became visible in the market.
| BE-PAC-02 | [13 empty] | ● | Is the procedure of suspending the work clarified? | Preventing non-work/unprocessed/incomplete product from proceeding to the next process | The parts of another lot were mixed by the mistake of restarting work.
| BE-PAC-03 | [13 empty] | ● | Is the product-waste and foreign material come in from the parts-transfer-rail? | Preventing foreign material from intruding into packaging material | - The pieces of mold were mixed from parts-transfer-rail and parts-feeder. - The pieces of cover-tape were mixed.
| BE-PAC-04 | [13 empty] | ● | Is the temperature/humidity of stock and work place managed? Is the exposed time of atmosphere managed between baking and packaging the parts? | Prevention of delamination trouble during mounting due to package moisture absorption | The package-crack and lamination occurred because the water attached in the mold-resin at high-humidity evaporated by reflow-heats.
Judgement
O：Conforming to the items to be confirmed
Δ：Correspondence by alternative measures
X：Non-conforming
-：not applicable